## Sheet1
序号 | 煤种 | 煤名称 | 年份 | 国家 | 产地 | CRI | CSR | DI150_15 | M40_M10 | Y | X | G | TD | lgMF | Rr | TI | Ad | Std | Vd | Pd | K2O_Na2O | 内水分 | 粒级分布 | 元素分析 | 堆密度 | 灰成分 | 发热量 | 全水分
1 | 焦煤 | 中屯煤 | 1986 | 中国 | 中屯 | 27.9 | 79 | 70.5 | 0.9959682 | 13.8 | 18 | 74.6 | 8 | 2.6 | 1.852634 | 26.2311 | 7 | 1.2 | 21 | 0.026 | 1.23 | 1.898916 | 无 | 无 | 无 | 无 | 无 | 无
2 | 焦煤 | 小屯煤 | 1987 | 中国 | 小屯 | 29.7 | 58 | 71.2 | 0.7825846 | 14.5 | 16 | 78.6 | 283 | 3.1 | 3.813727 | 67.17508 | 9 | 0.7 | 14 | 0.038 | 1.89 | 4.390328 | 无 | 无 | 无 | 无 | 无 | 无
3 | 焦煤 | 大屯煤 | 1988 | 中国 | 大屯 | 28.1 | 71 | 75.8 | 0.2953097 | 15.6 | 24 | 80.1 | 6 | 2.8 | 0.7299531 | 6.711899 | 8 | 0.3 | 33 | 0.041 | 2.14 | 0.1878885 | 无 | 无 | 无 | 无 | 无 | 无
4 | 焦煤 | 中屯煤 | 1989 | 中国 | 中屯 | 26.8 | 58 | 85.7 | 0.9909489 | 16.9 | 30.8 | 73.7 | 162 | 2.97 | 4.746124 | 59.53802 | 8 | 0.6 | 16 | 0.056 | 2.23 | 2.782029 | 无 | 无 | 无 | 无 | 无 | 无
5 | 焦煤 | 小屯煤 | 1990 | 中国 | 小屯 | 24.3 | 59 | 72 | 0 | 9 | 22 | 70 | 205 | 1 | 2 | 59 | 9 | 1.1 | 26 | 1 | 3 | 24 | 无 | 无 | 无 | 无 | 无 | 无
6 | 焦煤 | 中屯煤 | 1991 | 中国 | 中屯 | 27.9 | 79 | 70.5 | 0.9959682 | 13.8 | 18 | 74.6 | 8 | 2.6 | 1.852634 | 26.2311 | 7 | 1.2 | 21 | 0.026 | 1.23 | 1.898916 | 无 | 无 | 无 | 无 | 无 | 无
7 | 焦煤 | 小屯煤 | 1992 | 中国 | 小屯 | 29.7 | 58 | 71.2 | 0.7825846 | 14.5 | 16 | 78.6 | 283 | 3.1 | 3.813727 | 67.17508 | 9 | 0.7 | 14 | 0.038 | 1.89 | 4.390328 | 无 | 无 | 无 | 无 | 无 | 无
8 | 焦煤 | 大屯煤 | 1993 | 中国 | 大屯 | 28.1 | 71 | 75.8 | 0.2953097 | 15.6 | 24 | 80.1 | 6 | 2.8 | 0.7299531 | 6.711899 | 8 | 0.3 | 33 | 0.041 | 2.14 | 0.1878885 | 无 | 无 | 无 | 无 | 无 | 无
9 | 焦煤 | 中屯煤 | 1994 | 中国 | 中屯 | 26.8 | 58 | 85.7 | 0.9909489 | 16.9 | 30.8 | 73.7 | 162 | 2.97 | 4.746124 | 59.53802 | 8 | 0.6 | 16 | 0.056 | 2.23 | 2.782029 | 无 | 无 | 无 | 无 | 无 | 无
10 | 焦煤 | 小屯煤 | 1995 | 中国 | 小屯 | 24.3 | 59 | 72 | 0 | 9 | 22 | 70 | 205 | 1 | 2 | 59 | 9 | 1.1 | 26 | 1 | 3 | 24 | 无 | 无 | 无 | 无 | 无 | 无
11 | 焦煤 | 小屯煤 | 1996 | 中国 | 小屯 | 24.3 | 59 | 72 | 0 | 9 | 22 | 70 | 205 | 1 | 2 | 59 | 9 | 1.1 | 26 | 1 | 3 | 24 | 无 | 无 | 无 | 无 | 无 | 无
12 | 焦煤 | 中屯煤 | 1997 | 中国 | 中屯 | 27.9 | 79 | 70.5 | 0.9959682 | 13.8 | 18 | 74.6 | 8 | 2.6 | 1.852634 | 26.2311 | 7 | 1.2 | 21 | 0.026 | 1.23 | 1.898916 | 无 | 无 | 无 | 无 | 无 | 无
13 | 焦煤 | 小屯煤 | 1998 | 中国 | 小屯 | 29.7 | 58 | 71.2 | 0.7825846 | 14.5 | 16 | 78.6 | 283 | 3.1 | 3.813727 | 67.17508 | 9 | 0.7 | 14 | 0.038 | 1.89 | 4.390328 | 无 | 无 | 无 | 无 | 无 | 无
14 | 焦煤 | 大屯煤 | 1999 | 中国 | 大屯 | 28.1 | 71 | 75.8 | 0.2953097 | 15.6 | 24 | 80.1 | 6 | 2.8 | 0.7299531 | 6.711899 | 8 | 0.3 | 33 | 0.041 | 2.14 | 0.1878885 | 无 | 无 | 无 | 无 | 无 | 无
15 | 焦煤 | 中屯煤 | 2000 | 中国 | 中屯 | 26.8 | 58 | 85.7 | 0.9909489 | 16.9 | 30.8 | 73.7 | 162 | 2.97 | 4.746124 | 59.53802 | 8 | 0.6 | 16 | 0.056 | 2.23 | 2.782029 | 无 | 无 | 无 | 无 | 无 | 无
16 | 焦煤 | 小屯煤 | 2001 | 中国 | 小屯 | 24.3 | 59 | 72 | 0 | 9 | 22 | 70 | 205 | 1 | 2 | 59 | 9 | 1.1 | 26 | 1 | 3 | 24 | 无 | 无 | 无 | 无 | 无 | 无
17 | 焦煤 | 小屯煤 | 2002 | 中国 | 小屯 | 24.3 | 59 | 72 | 0 | 9 | 22 | 70 | 205 | 1 | 2 | 59 | 9 | 1.1 | 26 | 1 | 3 | 24 | 无 | 无 | 无 | 无 | 无 | 无
18 | 焦煤 | 小屯煤 | 2003 | 中国 | 小屯 | 24.3 | 59 | 72 | 0 | 9 | 22 | 70 | 205 | 1 | 2 | 59 | 9 | 1.1 | 26 | 1 | 3 | 24 | 无 | 无 | 无 | 无 | 无 | 无
19 | 焦煤 | 小屯煤 | 2004 | 中国 | 小屯 | 24.3 | 59 | 72 | 0 | 9 | 22 | 70 | 205 | 1 | 2 | 59 | 9 | 1.1 | 26 | 1 | 3 | 24 | 无 | 无 | 无 | 无 | 无 | 无
20 | 焦煤 | 小屯煤 | 2005 | 中国 | 小屯 | 24.3 | 59 | 72 | 0 | 9 | 22 | 70 | 205 | 1 | 2 | 59 | 9 | 1.1 | 26 | 1 | 3 | 24 | 无 | 无 | 无 | 无 | 无 | 无
21 | 焦煤 | 小屯煤 | 2006 | 中国 | 小屯 | 24.3 | 59 | 72 | 0 | 9 | 22 | 70 | 205 | 1 | 2 | 59 | 9 | 1.1 | 26 | 1 | 3 | 24 | 无 | 无 | 无 | 无 | 无 | 无
22 | 焦煤 | 小屯煤 | 2007 | 中国 | 小屯 | 24.3 | 59 | 72 | 0 | 9 | 22 | 70 | 205 | 1 | 2 | 59 | 9 | 1.1 | 26 | 1 | 3 | 24 | 无 | 无 | 无 | 无 | 无 | 无
23 | 焦煤 | 小屯煤 | 2008 | 中国 | 小屯 | 24.3 | 59 | 72 | 0 | 9 | 22 | 70 | 205 | 1 | 2 | 59 | 9 | 1.1 | 26 | 1 | 3 | 24 | 无 | 无 | 无 | 无 | 无 | 无
24 | 焦煤 | 小屯煤 | 2009 | 中国 | 小屯 | 24.3 | 59 | 72 | 0 | 9 | 22 | 70 | 205 | 1 | 2 | 59 | 9 | 1.1 | 26 | 1 | 3 | 24 | 无 | 无 | 无 | 无 | 无 | 无
25 | 焦煤 | 小屯煤 | 2010 | 中国 | 小屯 | 24.3 | 59 | 72 | 0 | 9 | 22 | 70 | 205 | 1 | 2 | 59 | 9 | 1.1 | 26 | 1 | 3 | 24 | 无 | 无 | 无 | 无 | 无 | 无
26 | 焦煤 | 小屯煤 | 2011 | 中国 | 小屯 | 24.3 | 59 | 72 | 0 | 9 | 22 | 70 | 205 | 1 | 2 | 59 | 9 | 1.1 | 26 | 1 | 3 | 24 | 无 | 无 | 无 | 无 | 无 | 无
27 | 焦煤 | 小屯煤 | 2012 | 中国 | 小屯 | 24.3 | 59 | 72 | 0 | 9 | 22 | 70 | 205 | 1 | 2 | 59 | 9 | 1.1 | 26 | 1 | 3 | 24 | 无 | 无 | 无 | 无 | 无 | 无
28 | 焦煤 | 小屯煤 | 2013 | 中国 | 小屯 | 24.3 | 59 | 72 | 0 | 9 | 22 | 70 | 205 | 1 | 2 | 59 | 9 | 1.1 | 26 | 1 | 3 | 24 | 无 | 无 | 无 | 无 | 无 | 无
29 | 焦煤 | 小屯煤 | 2014 | 中国 | 小屯 | 24.3 | 59 | 72 | 0 | 9 | 22 | 70 | 205 | 1 | 2 | 59 | 9 | 1.1 | 26 | 1 | 3 | 24 | 无 | 无 | 无 | 无 | 无 | 无
30 | 焦煤 | 小屯煤 | 2015 | 中国 | 小屯 | 24.3 | 59 | 72 | 0 | 9 | 22 | 70 | 205 | 1 | 2 | 59 | 9 | 1.1 | 26 | 1 | 3 | 24 | 无 | 无 | 无 | 无 | 无 | 无
31 | 焦煤 | 小屯煤 | 2016 | 中国 | 小屯 | 24.3 | 59 | 72 | 0 | 9 | 22 | 70 | 205 | 1 | 2 | 59 | 9 | 1.1 | 26 | 1 | 3 | 24 | 无 | 无 | 无 | 无 | 无 | 无
32 | 焦煤 | 小屯煤 | 2017 | 中国 | 小屯 | 24.3 | 59 | 72 | 0 | 9 | 22 | 70 | 205 | 1 | 2 | 59 | 9 | 1.1 | 26 | 1 | 3 | 24 | 无 | 无 | 无 | 无 | 无 | 无
33 | 焦煤 | 小屯煤 | 2018 | 中国 | 小屯 | 24.3 | 59 | 72 | 0 | 9 | 22 | 70 | 205 | 1 | 2 | 59 | 9 | 1.1 | 26 | 1 | 3 | 24 | 无 | 无 | 无 | 无 | 无 | 无